## Master_Chemistry
Material | Material_Role | Group | Fe | SiO2 | Al2O3 | CaO | MgO | LOI | Moisture_Pct | Tech_Min | Tech_Max | Available_Tonnes | Price_Rs_t
MILL_SCALE | Primary_Iron_Ore | Iron_ore | 68.34 | 2 | 2.72 | 0 | 0 | 2.5 | 6 | 0 | 220 | 2000 | 7800
Lloyds_HG | Primary_Iron_Ore | Iron_ore | 63.52 | 3.86 | 2.27 | 0.02 | 0.03 | 2.29 | 5 | 0 | 200 | 10000 | 7820
DIOM_LG | Primary_Iron_Ore | Iron_ore | 57.17 | 12.39 | 2.93 | 0.05 | 0.11 | 4 | 6 | 0 | 200 | 6000 | 4600
SIOM_MG | Primary_Iron_Ore | Iron_ore | 59.34 | 6.92 | 3.72 | 0.25 | 0.33 | 3.45 | 6 | 0 | 200 | 8000 | 4600
KIOM_MG | Primary_Iron_Ore | Iron_ore | 58.41 | 5.75 | 5.48 | 0.15 | 0.02 | 4.62 | 6 | 0 | 300 | 5000 | 4900
Solid_Waste | Other | Recycle | 50 | 6 | 4.5 | 1.12 | 0.06 | 3 | 1.1 | 30 | 30 | 5000 | 1000
IOL_Fines | Other | IOL_Fines_Mandate | 60 | 5 | 3 | 8.79 | 1.52 | 3 | 4.13 | 0 | 999 | 5000 | 5577
FLUE_DUST | Other | Recycle | 47.02 | 7.07 | 4.5 | 1.1 | 0.29 | 15 | 9.4 | 25 | 25 | 3000 | 500
BF_Returns | Other | BF_Returns_Mandate | 52.5 | 5.62 | 3.2 | 10.74 | 2.3 | 3 | 0 | 0 | 999 | 5000 | 0
DOLOMITE | Other | Flux | 0.54 | 4.72 | 0.95 | 30.02 | 18.75 | 42 | 2 | 30 | 200 | 10000 | 1340
LIMESTONE | Other | Flux | 0.88 | 4.48 | 1.19 | 48.71 | 2.59 | 40 | 2 | 0 | 250 | 15000 | 1355
QUICKLIME | Other | Flux | 0.01 | 2.5 | 0.61 | 89 | 1.57 | 5 | 0 | 40 | 65 | 5000 | 9200
COKE_BREEZE | Other | Fuel | 0 | 2.8 | 0 | 0 | 0 | 70 | 11.27 | 0 | 85 | 9999 | 15022
SKME | Alternative_Iron_Ore | Iron_ore | 58 | 5 | 0 | 0 | 0 | 3 | 0 | 0 | 220 | 10000 | 5000
THAKUR | Alternative_Iron_Ore | Iron_ore | 56 | 6 | 0 | 0 | 0 | 3 | 0 | 0 | 220 | 10000 | 5200
RBSSN | Alternative_Iron_Ore | Iron_ore | 56 | 6 | 0 | 0 | 0 | 3 | 0 | 0 | 220 | 10000 | 5200
SMIORE | Alternative_Iron_Ore | Iron_ore | 56 | 6 | 0 | 0 | 0 | 3 | 0 | 0 | 220 | 10000 | 5200